## Sheet1
pname | zid | czr | docid | deviceid | name | tag_no | production_no | recorddate | dxh | brands | standards | conclusion | remarks | rq | jlry | czrimage | id | xh | testitems | requirements | testingdata | jysj | czdate
中石化宁波镇海炼化有限公司100万吨/年甲苯择形歧化项目 | 4a59f00b-5732-4b12-bd32-b5c865cc733e | 1509411465778225153 | 2054131874778976256 | 2051938907135303681 | 二甲苯产品塔重沸炉 | F-1201 | TOP2026594N | 2026-05-14 11:31 | 2 | Q235B | 1960602315049881601 | 1 | 注：/ | 2026-05-14 | 庄军 | /opt/apphome/iipFile2024/07/03/ab2bde110956434fb404730ec2d3abbe.png | 327f2112-3555-4c58-9d13-4e198fff0c98 | 1 | 外观检验 | 不得存在分层、夹渣等缺陷；锈蚀、麻点、划痕等缺陷，深度不得大于该钢板厚度允许负偏差的1/2，且不大于0.5mm。 | 未见分层、夹渣等缺陷 | 2026-05-14 | 2026-05-14 11:31
中石化宁波镇海炼化有限公司100万吨/年甲苯择形歧化项目 | 4a59f00b-5732-4b12-bd32-b5c865cc733e | 1509411465778225153 | 2054131874778976256 | 2051938907135303681 | 二甲苯产品塔重沸炉 | F-1201 | TOP2026594N | 2026-05-14 11:31 | 2 | Q235B | 1960602315049881601 | 1 | 注：/ | 2026-05-14 | 庄军 | /opt/apphome/iipFile2024/07/03/ab2bde110956434fb404730ec2d3abbe.png | 327f2112-3555-4c58-9d13-4e198fff0c98 | 1 | 外观检验 | 不得存在分层、夹渣等缺陷；锈蚀、麻点、划痕等缺陷，深度不得大于该钢板厚度允许负偏差的1/2，且不大于0.5mm。 | 未见分层、夹渣等缺陷 | 2026-05-14 | 2026-05-14 11:31
中石化宁波镇海炼化有限公司100万吨/年甲苯择形歧化项目 | 4a59f00b-5732-4b12-bd32-b5c865cc733e | 1509411465778225153 | 2054131874778976256 | 2051938907135303681 | 二甲苯产品塔重沸炉 | F-1201 | TOP2026594N | 2026-05-14 11:31 | 2 | Q235B | 1960602315049881601 | 1 | 注：/ | 2026-05-14 | 庄军 | /opt/apphome/iipFile2024/07/03/ab2bde110956434fb404730ec2d3abbe.png | 327f2112-3555-4c58-9d13-4e198fff0c98 | 1 | 外观检验 | 不得存在分层、夹渣等缺陷；锈蚀、麻点、划痕等缺陷，深度不得大于该钢板厚度允许负偏差的1/2，且不大于0.5mm。 | 未见分层、夹渣等缺陷 | 2026-05-14 | 2026-05-14 11:31
中石化宁波镇海炼化有限公司100万吨/年甲苯择形歧化项目 | 4a59f00b-5732-4b12-bd32-b5c865cc733e | 1509411465778225153 | 2054131874778976256 | 2051938907135303681 | 二甲苯产品塔重沸炉 | F-1201 | TOP2026594N | 2026-05-14 11:31 | 2 | Q235B | 1960602315049881601 | 1 | 注：/ | 2026-05-14 | 庄军 | /opt/apphome/iipFile2024/07/03/ab2bde110956434fb404730ec2d3abbe.png | 327f2112-3555-4c58-9d13-4e198fff0c98 | 1 | 外观检验 | 不得存在分层、夹渣等缺陷；锈蚀、麻点、划痕等缺陷，深度不得大于该钢板厚度允许负偏差的1/2，且不大于0.5mm。 | 未见分层、夹渣等缺陷 | 2026-05-14 | 2026-05-14 11:31
中石化宁波镇海炼化有限公司100万吨/年甲苯择形歧化项目 | 4a59f00b-5732-4b12-bd32-b5c865cc733e | 1509411465778225153 | 2054131874778976256 | 2051938907135303681 | 二甲苯产品塔重沸炉 | F-1201 | TOP2026594N | 2026-05-14 11:31 | 2 | Q235B | 1960602315049881601 | 1 | 注：/ | 2026-05-14 | 庄军 | /opt/apphome/iipFile2024/07/03/ab2bde110956434fb404730ec2d3abbe.png | 677b53bf-7311-4e7c-9dfb-46eb73bec8e2 | 2 | 尺寸、数量 | 型材的厚度,并记录厚度数据。抽查数量：同一品种、同一规格抽查10%且不少于3件，每件检测3点。 | 原材料H型钢（H294*200*8*12）尺寸测量：高度：294~296mm；宽度：199~200mm；翼板厚度：11.71~11.79mm；腹板厚度：7.41~7.49mm。 | 2026-05-14 | 2026-05-14 11:31
中石化宁波镇海炼化有限公司100万吨/年甲苯择形歧化项目 | 4a59f00b-5732-4b12-bd32-b5c865cc733e | 1509411465778225153 | 2054131874778976256 | 2051938907135303681 | 二甲苯产品塔重沸炉 | F-1201 | TOP2026594N | 2026-05-14 11:31 | 2 | Q235B | 1960602315049881601 | 1 | 注：/ | 2026-05-14 | 庄军 | /opt/apphome/iipFile2024/07/03/ab2bde110956434fb404730ec2d3abbe.png | 677b53bf-7311-4e7c-9dfb-46eb73bec8e2 | 2 | 尺寸、数量 | 型材的厚度,并记录厚度数据。抽查数量：同一品种、同一规格抽查10%且不少于3件，每件检测3点。 | 原材料H型钢（H294*200*8*12）尺寸测量：高度：294~296mm；宽度：199~200mm；翼板厚度：11.71~11.79mm；腹板厚度：7.41~7.49mm。 | 2026-05-14 | 2026-05-14 11:31
中石化宁波镇海炼化有限公司100万吨/年甲苯择形歧化项目 | 4a59f00b-5732-4b12-bd32-b5c865cc733e | 1509411465778225153 | 2054131874778976256 | 2051938907135303681 | 二甲苯产品塔重沸炉 | F-1201 | TOP2026594N | 2026-05-14 11:31 | 2 | Q235B | 1960602315049881601 | 1 | 注：/ | 2026-05-14 | 庄军 | /opt/apphome/iipFile2024/07/03/ab2bde110956434fb404730ec2d3abbe.png | 677b53bf-7311-4e7c-9dfb-46eb73bec8e2 | 2 | 尺寸、数量 | 型材的厚度,并记录厚度数据。抽查数量：同一品种、同一规格抽查10%且不少于3件，每件检测3点。 | 原材料H型钢（H294*200*8*12）尺寸测量：高度：294~296mm；宽度：199~200mm；翼板厚度：11.71~11.79mm；腹板厚度：7.41~7.49mm。 | 2026-05-14 | 2026-05-14 11:31
中石化宁波镇海炼化有限公司100万吨/年甲苯择形歧化项目 | 4a59f00b-5732-4b12-bd32-b5c865cc733e | 1509411465778225153 | 2054131874778976256 | 2051938907135303681 | 二甲苯产品塔重沸炉 | F-1201 | TOP2026594N | 2026-05-14 11:31 | 2 | Q235B | 1960602315049881601 | 1 | 注：/ | 2026-05-14 | 庄军 | /opt/apphome/iipFile2024/07/03/ab2bde110956434fb404730ec2d3abbe.png | 677b53bf-7311-4e7c-9dfb-46eb73bec8e2 | 2 | 尺寸、数量 | 型材的厚度,并记录厚度数据。抽查数量：同一品种、同一规格抽查10%且不少于3件，每件检测3点。 | 原材料H型钢（H294*200*8*12）尺寸测量：高度：294~296mm；宽度：199~200mm；翼板厚度：11.71~11.79mm；腹板厚度：7.41~7.49mm。 | 2026-05-14 | 2026-05-14 11:31
中石化宁波镇海炼化有限公司100万吨/年甲苯择形歧化项目 | 4a59f00b-5732-4b12-bd32-b5c865cc733e | 1509411465778225153 | 2054131874778976256 | 2051938907135303681 | 二甲苯产品塔重沸炉 | F-1201 | TOP2026594N | 2026-05-14 11:31 | 2 | Q235B | 1960602315049881601 | 1 | 注：/ | 2026-05-14 | 庄军 | /opt/apphome/iipFile2024/07/03/ab2bde110956434fb404730ec2d3abbe.png | e8bd933b-ad9d-4cec-9bd9-da3d5c1c5f4f | 3 | 材料标记 | 检查材料的原始标记，炉号、批号、原材料厂家标记。 | 原始标记，炉号、批号、原材料厂家标记清晰 | 2026-05-14 | 2026-05-14 11:31
中石化宁波镇海炼化有限公司100万吨/年甲苯择形歧化项目 | 4a59f00b-5732-4b12-bd32-b5c865cc733e | 1509411465778225153 | 2054131874778976256 | 2051938907135303681 | 二甲苯产品塔重沸炉 | F-1201 | TOP2026594N | 2026-05-14 11:31 | 2 | Q235B | 1960602315049881601 | 1 | 注：/ | 2026-05-14 | 庄军 | /opt/apphome/iipFile2024/07/03/ab2bde110956434fb404730ec2d3abbe.png | e8bd933b-ad9d-4cec-9bd9-da3d5c1c5f4f | 3 | 材料标记 | 检查材料的原始标记，炉号、批号、原材料厂家标记。 | 原始标记，炉号、批号、原材料厂家标记清晰 | 2026-05-14 | 2026-05-14 11:31
中石化宁波镇海炼化有限公司100万吨/年甲苯择形歧化项目 | 4a59f00b-5732-4b12-bd32-b5c865cc733e | 1509411465778225153 | 2054131874778976256 | 2051938907135303681 | 二甲苯产品塔重沸炉 | F-1201 | TOP2026594N | 2026-05-14 11:31 | 2 | Q235B | 1960602315049881601 | 1 | 注：/ | 2026-05-14 | 庄军 | /opt/apphome/iipFile2024/07/03/ab2bde110956434fb404730ec2d3abbe.png | e8bd933b-ad9d-4cec-9bd9-da3d5c1c5f4f | 3 | 材料标记 | 检查材料的原始标记，炉号、批号、原材料厂家标记。 | 原始标记，炉号、批号、原材料厂家标记清晰 | 2026-05-14 | 2026-05-14 11:31
中石化宁波镇海炼化有限公司100万吨/年甲苯择形歧化项目 | 4a59f00b-5732-4b12-bd32-b5c865cc733e | 1509411465778225153 | 2054131874778976256 | 2051938907135303681 | 二甲苯产品塔重沸炉 | F-1201 | TOP2026594N | 2026-05-14 11:31 | 2 | Q235B | 1960602315049881601 | 1 | 注：/ | 2026-05-14 | 庄军 | /opt/apphome/iipFile2024/07/03/ab2bde110956434fb404730ec2d3abbe.png | e8bd933b-ad9d-4cec-9bd9-da3d5c1c5f4f | 3 | 材料标记 | 检查材料的原始标记，炉号、批号、原材料厂家标记。 | 原始标记，炉号、批号、原材料厂家标记清晰 | 2026-05-14 | 2026-05-14 11:31
中石化宁波镇海炼化有限公司100万吨/年甲苯择形歧化项目 | 62a336074f4311f1ab55fa163ea94b2b | 1509411465778225153 | 2054131874778976256 | 2051938907135303681 | 二甲苯产品塔重沸炉 | F-1201 | TOP2026594N | 2026-05-14 11:31 | 1 | Q235B | 1960602315049881601 | 1 | 注：/ | 2026-05-14 | 庄军 | /opt/apphome/iipFile2024/07/03/ab2bde110956434fb404730ec2d3abbe.png | 29659799931209889 | 1 | 外观检验 | 不得存在分层、夹渣等缺陷；锈蚀、麻点、划痕等缺陷，深度不得大于该钢板厚度允许负偏差的1/2，且不大于0.5mm。 | 未见分层、夹渣等缺陷 | 2026-05-14 | 2026-05-14 11:31
中石化宁波镇海炼化有限公司100万吨/年甲苯择形歧化项目 | 62a336074f4311f1ab55fa163ea94b2b | 1509411465778225153 | 2054131874778976256 | 2051938907135303681 | 二甲苯产品塔重沸炉 | F-1201 | TOP2026594N | 2026-05-14 11:31 | 1 | Q235B | 1960602315049881601 | 1 | 注：/ | 2026-05-14 | 庄军 | /opt/apphome/iipFile2024/07/03/ab2bde110956434fb404730ec2d3abbe.png | 29659799931209889 | 1 | 外观检验 | 不得存在分层、夹渣等缺陷；锈蚀、麻点、划痕等缺陷，深度不得大于该钢板厚度允许负偏差的1/2，且不大于0.5mm。 | 未见分层、夹渣等缺陷 | 2026-05-14 | 2026-05-14 11:31
中石化宁波镇海炼化有限公司100万吨/年甲苯择形歧化项目 | 62a336074f4311f1ab55fa163ea94b2b | 1509411465778225153 | 2054131874778976256 | 2051938907135303681 | 二甲苯产品塔重沸炉 | F-1201 | TOP2026594N | 2026-05-14 11:31 | 1 | Q235B | 1960602315049881601 | 1 | 注：/ | 2026-05-14 | 庄军 | /opt/apphome/iipFile2024/07/03/ab2bde110956434fb404730ec2d3abbe.png | 29659799931209889 | 1 | 外观检验 | 不得存在分层、夹渣等缺陷；锈蚀、麻点、划痕等缺陷，深度不得大于该钢板厚度允许负偏差的1/2，且不大于0.5mm。 | 未见分层、夹渣等缺陷 | 2026-05-14 | 2026-05-14 11:31
中石化宁波镇海炼化有限公司100万吨/年甲苯择形歧化项目 | 62a336074f4311f1ab55fa163ea94b2b | 1509411465778225153 | 2054131874778976256 | 2051938907135303681 | 二甲苯产品塔重沸炉 | F-1201 | TOP2026594N | 2026-05-14 11:31 | 1 | Q235B | 1960602315049881601 | 1 | 注：/ | 2026-05-14 | 庄军 | /opt/apphome/iipFile2024/07/03/ab2bde110956434fb404730ec2d3abbe.png | 29659799931209889 | 1 | 外观检验 | 不得存在分层、夹渣等缺陷；锈蚀、麻点、划痕等缺陷，深度不得大于该钢板厚度允许负偏差的1/2，且不大于0.5mm。 | 未见分层、夹渣等缺陷 | 2026-05-14 | 2026-05-14 11:31
中石化宁波镇海炼化有限公司100万吨/年甲苯择形歧化项目 | 62a336074f4311f1ab55fa163ea94b2b | 1509411465778225153 | 2054131874778976256 | 2051938907135303681 | 二甲苯产品塔重沸炉 | F-1201 | TOP2026594N | 2026-05-14 11:31 | 1 | Q235B | 1960602315049881601 | 1 | 注：/ | 2026-05-14 | 庄军 | /opt/apphome/iipFile2024/07/03/ab2bde110956434fb404730ec2d3abbe.png | 29659799931209887 | 2 | 尺寸、数量 | 型材的厚度,并记录厚度数据。抽查数量：同一品种、同一规格抽查10%且不少于3件，每件检测3点。 | 原材料H型钢（H300*300*10*15）尺寸测量：高度：300~301mm；宽度：299~300mm；翼板厚度：14.27~14.48mm；腹板厚度：9.73~9.77mm。 | 2026-05-14 | 2026-05-14 11:31
中石化宁波镇海炼化有限公司100万吨/年甲苯择形歧化项目 | 62a336074f4311f1ab55fa163ea94b2b | 1509411465778225153 | 2054131874778976256 | 2051938907135303681 | 二甲苯产品塔重沸炉 | F-1201 | TOP2026594N | 2026-05-14 11:31 | 1 | Q235B | 1960602315049881601 | 1 | 注：/ | 2026-05-14 | 庄军 | /opt/apphome/iipFile2024/07/03/ab2bde110956434fb404730ec2d3abbe.png | 29659799931209887 | 2 | 尺寸、数量 | 型材的厚度,并记录厚度数据。抽查数量：同一品种、同一规格抽查10%且不少于3件，每件检测3点。 | 原材料H型钢（H300*300*10*15）尺寸测量：高度：300~301mm；宽度：299~300mm；翼板厚度：14.27~14.48mm；腹板厚度：9.73~9.77mm。 | 2026-05-14 | 2026-05-14 11:31
中石化宁波镇海炼化有限公司100万吨/年甲苯择形歧化项目 | 62a336074f4311f1ab55fa163ea94b2b | 1509411465778225153 | 2054131874778976256 | 2051938907135303681 | 二甲苯产品塔重沸炉 | F-1201 | TOP2026594N | 2026-05-14 11:31 | 1 | Q235B | 1960602315049881601 | 1 | 注：/ | 2026-05-14 | 庄军 | /opt/apphome/iipFile2024/07/03/ab2bde110956434fb404730ec2d3abbe.png | 29659799931209887 | 2 | 尺寸、数量 | 型材的厚度,并记录厚度数据。抽查数量：同一品种、同一规格抽查10%且不少于3件，每件检测3点。 | 原材料H型钢（H300*300*10*15）尺寸测量：高度：300~301mm；宽度：299~300mm；翼板厚度：14.27~14.48mm；腹板厚度：9.73~9.77mm。 | 2026-05-14 | 2026-05-14 11:31
中石化宁波镇海炼化有限公司100万吨/年甲苯择形歧化项目 | 62a336074f4311f1ab55fa163ea94b2b | 1509411465778225153 | 2054131874778976256 | 2051938907135303681 | 二甲苯产品塔重沸炉 | F-1201 | TOP2026594N | 2026-05-14 11:31 | 1 | Q235B | 1960602315049881601 | 1 | 注：/ | 2026-05-14 | 庄军 | /opt/apphome/iipFile2024/07/03/ab2bde110956434fb404730ec2d3abbe.png | 29659799931209887 | 2 | 尺寸、数量 | 型材的厚度,并记录厚度数据。抽查数量：同一品种、同一规格抽查10%且不少于3件，每件检测3点。 | 原材料H型钢（H300*300*10*15）尺寸测量：高度：300~301mm；宽度：299~300mm；翼板厚度：14.27~14.48mm；腹板厚度：9.73~9.77mm。 | 2026-05-14 | 2026-05-14 11:31
中石化宁波镇海炼化有限公司100万吨/年甲苯择形歧化项目 | 62a336074f4311f1ab55fa163ea94b2b | 1509411465778225153 | 2054131874778976256 | 2051938907135303681 | 二甲苯产品塔重沸炉 | F-1201 | TOP2026594N | 2026-05-14 11:31 | 1 | Q235B | 1960602315049881601 | 1 | 注：/ | 2026-05-14 | 庄军 | /opt/apphome/iipFile2024/07/03/ab2bde110956434fb404730ec2d3abbe.png | 29659799931209888 | 3 | 材料标记 | 检查材料的原始标记，炉号、批号、原材料厂家标记。 | 原始标记，炉号、批号、原材料厂家标记清晰 | 2026-05-14 | 2026-05-14 11:31
中石化宁波镇海炼化有限公司100万吨/年甲苯择形歧化项目 | 62a336074f4311f1ab55fa163ea94b2b | 1509411465778225153 | 2054131874778976256 | 2051938907135303681 | 二甲苯产品塔重沸炉 | F-1201 | TOP2026594N | 2026-05-14 11:31 | 1 | Q235B | 1960602315049881601 | 1 | 注：/ | 2026-05-14 | 庄军 | /opt/apphome/iipFile2024/07/03/ab2bde110956434fb404730ec2d3abbe.png | 29659799931209888 | 3 | 材料标记 | 检查材料的原始标记，炉号、批号、原材料厂家标记。 | 原始标记，炉号、批号、原材料厂家标记清晰 | 2026-05-14 | 2026-05-14 11:31
中石化宁波镇海炼化有限公司100万吨/年甲苯择形歧化项目 | 62a336074f4311f1ab55fa163ea94b2b | 1509411465778225153 | 2054131874778976256 | 2051938907135303681 | 二甲苯产品塔重沸炉 | F-1201 | TOP2026594N | 2026-05-14 11:31 | 1 | Q235B | 1960602315049881601 | 1 | 注：/ | 2026-05-14 | 庄军 | /opt/apphome/iipFile2024/07/03/ab2bde110956434fb404730ec2d3abbe.png | 29659799931209888 | 3 | 材料标记 | 检查材料的原始标记，炉号、批号、原材料厂家标记。 | 原始标记，炉号、批号、原材料厂家标记清晰 | 2026-05-14 | 2026-05-14 11:31
中石化宁波镇海炼化有限公司100万吨/年甲苯择形歧化项目 | 62a336074f4311f1ab55fa163ea94b2b | 1509411465778225153 | 2054131874778976256 | 2051938907135303681 | 二甲苯产品塔重沸炉 | F-1201 | TOP2026594N | 2026-05-14 11:31 | 1 | Q235B | 1960602315049881601 | 1 | 注：/ | 2026-05-14 | 庄军 | /opt/apphome/iipFile2024/07/03/ab2bde110956434fb404730ec2d3abbe.png | 29659799931209888 | 3 | 材料标记 | 检查材料的原始标记，炉号、批号、原材料厂家标记。 | 原始标记，炉号、批号、原材料厂家标记清晰 | 2026-05-14 | 2026-05-14 11:31
中石化宁波镇海炼化有限公司100万吨/年甲苯择形歧化项目 | b1d26922-33a8-407f-abef-d269d04a0e9c | 1509411465778225153 | 2054131874778976256 | 2051938907135303681 | 二甲苯产品塔重沸炉 | F-1201 | TOP2026594N | 2026-05-14 11:31 | 4 | Q235B | 1960602315049881601 | 1 | 注：/ | 2026-05-14 | 庄军 | /opt/apphome/iipFile2024/07/03/ab2bde110956434fb404730ec2d3abbe.png | 7ab52d44-91c6-4266-89ec-743c412df80a | 1 | 外观检验 | 不得存在分层、夹渣等缺陷；锈蚀、麻点、划痕等缺陷，深度不得大于该钢板厚度允许负偏差的1/2，且不大于0.5mm。 | 未见分层、夹渣等缺陷 | 2026-05-14 | 2026-05-14 11:31
中石化宁波镇海炼化有限公司100万吨/年甲苯择形歧化项目 | b1d26922-33a8-407f-abef-d269d04a0e9c | 1509411465778225153 | 2054131874778976256 | 2051938907135303681 | 二甲苯产品塔重沸炉 | F-1201 | TOP2026594N | 2026-05-14 11:31 | 4 | Q235B | 1960602315049881601 | 1 | 注：/ | 2026-05-14 | 庄军 | /opt/apphome/iipFile2024/07/03/ab2bde110956434fb404730ec2d3abbe.png | 7ab52d44-91c6-4266-89ec-743c412df80a | 1 | 外观检验 | 不得存在分层、夹渣等缺陷；锈蚀、麻点、划痕等缺陷，深度不得大于该钢板厚度允许负偏差的1/2，且不大于0.5mm。 | 未见分层、夹渣等缺陷 | 2026-05-14 | 2026-05-14 11:31
中石化宁波镇海炼化有限公司100万吨/年甲苯择形歧化项目 | b1d26922-33a8-407f-abef-d269d04a0e9c | 1509411465778225153 | 2054131874778976256 | 2051938907135303681 | 二甲苯产品塔重沸炉 | F-1201 | TOP2026594N | 2026-05-14 11:31 | 4 | Q235B | 1960602315049881601 | 1 | 注：/ | 2026-05-14 | 庄军 | /opt/apphome/iipFile2024/07/03/ab2bde110956434fb404730ec2d3abbe.png | 7ab52d44-91c6-4266-89ec-743c412df80a | 1 | 外观检验 | 不得存在分层、夹渣等缺陷；锈蚀、麻点、划痕等缺陷，深度不得大于该钢板厚度允许负偏差的1/2，且不大于0.5mm。 | 未见分层、夹渣等缺陷 | 2026-05-14 | 2026-05-14 11:31
中石化宁波镇海炼化有限公司100万吨/年甲苯择形歧化项目 | b1d26922-33a8-407f-abef-d269d04a0e9c | 1509411465778225153 | 2054131874778976256 | 2051938907135303681 | 二甲苯产品塔重沸炉 | F-1201 | TOP2026594N | 2026-05-14 11:31 | 4 | Q235B | 1960602315049881601 | 1 | 注：/ | 2026-05-14 | 庄军 | /opt/apphome/iipFile2024/07/03/ab2bde110956434fb404730ec2d3abbe.png | 7ab52d44-91c6-4266-89ec-743c412df80a | 1 | 外观检验 | 不得存在分层、夹渣等缺陷；锈蚀、麻点、划痕等缺陷，深度不得大于该钢板厚度允许负偏差的1/2，且不大于0.5mm。 | 未见分层、夹渣等缺陷 | 2026-05-14 | 2026-05-14 11:31
中石化宁波镇海炼化有限公司100万吨/年甲苯择形歧化项目 | b1d26922-33a8-407f-abef-d269d04a0e9c | 1509411465778225153 | 2054131874778976256 | 2051938907135303681 | 二甲苯产品塔重沸炉 | F-1201 | TOP2026594N | 2026-05-14 11:31 | 4 | Q235B | 1960602315049881601 | 1 | 注：/ | 2026-05-14 | 庄军 | /opt/apphome/iipFile2024/07/03/ab2bde110956434fb404730ec2d3abbe.png | 59739b3c-0d45-4bf4-bc91-c2d19a68b5ee | 2 | 尺寸、数量 | 型材的厚度,并记录厚度数据。抽查数量：同一品种、同一规格抽查10%且不少于3件，每件检测3点。 | 原材料H型钢（H400*200*8*13）尺寸测量：高度：399~400mm；宽度：199~200mm；翼板厚度：12.59~12.80mm；腹板厚度：7.41~7.58mm | 2026-05-14 | 2026-05-14 11:31
中石化宁波镇海炼化有限公司100万吨/年甲苯择形歧化项目 | b1d26922-33a8-407f-abef-d269d04a0e9c | 1509411465778225153 | 2054131874778976256 | 2051938907135303681 | 二甲苯产品塔重沸炉 | F-1201 | TOP2026594N | 2026-05-14 11:31 | 4 | Q235B | 1960602315049881601 | 1 | 注：/ | 2026-05-14 | 庄军 | /opt/apphome/iipFile2024/07/03/ab2bde110956434fb404730ec2d3abbe.png | 59739b3c-0d45-4bf4-bc91-c2d19a68b5ee | 2 | 尺寸、数量 | 型材的厚度,并记录厚度数据。抽查数量：同一品种、同一规格抽查10%且不少于3件，每件检测3点。 | 原材料H型钢（H400*200*8*13）尺寸测量：高度：399~400mm；宽度：199~200mm；翼板厚度：12.59~12.80mm；腹板厚度：7.41~7.58mm | 2026-05-14 | 2026-05-14 11:31
中石化宁波镇海炼化有限公司100万吨/年甲苯择形歧化项目 | b1d26922-33a8-407f-abef-d269d04a0e9c | 1509411465778225153 | 2054131874778976256 | 2051938907135303681 | 二甲苯产品塔重沸炉 | F-1201 | TOP2026594N | 2026-05-14 11:31 | 4 | Q235B | 1960602315049881601 | 1 | 注：/ | 2026-05-14 | 庄军 | /opt/apphome/iipFile2024/07/03/ab2bde110956434fb404730ec2d3abbe.png | 59739b3c-0d45-4bf4-bc91-c2d19a68b5ee | 2 | 尺寸、数量 | 型材的厚度,并记录厚度数据。抽查数量：同一品种、同一规格抽查10%且不少于3件，每件检测3点。 | 原材料H型钢（H400*200*8*13）尺寸测量：高度：399~400mm；宽度：199~200mm；翼板厚度：12.59~12.80mm；腹板厚度：7.41~7.58mm | 2026-05-14 | 2026-05-14 11:31
中石化宁波镇海炼化有限公司100万吨/年甲苯择形歧化项目 | b1d26922-33a8-407f-abef-d269d04a0e9c | 1509411465778225153 | 2054131874778976256 | 2051938907135303681 | 二甲苯产品塔重沸炉 | F-1201 | TOP2026594N | 2026-05-14 11:31 | 4 | Q235B | 1960602315049881601 | 1 | 注：/ | 2026-05-14 | 庄军 | /opt/apphome/iipFile2024/07/03/ab2bde110956434fb404730ec2d3abbe.png | 59739b3c-0d45-4bf4-bc91-c2d19a68b5ee | 2 | 尺寸、数量 | 型材的厚度,并记录厚度数据。抽查数量：同一品种、同一规格抽查10%且不少于3件，每件检测3点。 | 原材料H型钢（H400*200*8*13）尺寸测量：高度：399~400mm；宽度：199~200mm；翼板厚度：12.59~12.80mm；腹板厚度：7.41~7.58mm | 2026-05-14 | 2026-05-14 11:31
中石化宁波镇海炼化有限公司100万吨/年甲苯择形歧化项目 | b1d26922-33a8-407f-abef-d269d04a0e9c | 1509411465778225153 | 2054131874778976256 | 2051938907135303681 | 二甲苯产品塔重沸炉 | F-1201 | TOP2026594N | 2026-05-14 11:31 | 4 | Q235B | 1960602315049881601 | 1 | 注：/ | 2026-05-14 | 庄军 | /opt/apphome/iipFile2024/07/03/ab2bde110956434fb404730ec2d3abbe.png | cd4080e1-4486-490c-883b-07e02afe8c60 | 3 | 材料标记 | 检查材料的原始标记，炉号、批号、原材料厂家标记。 | 原始标记，炉号、批号、原材料厂家标记清晰 | 2026-05-14 | 2026-05-14 11:31
中石化宁波镇海炼化有限公司100万吨/年甲苯择形歧化项目 | b1d26922-33a8-407f-abef-d269d04a0e9c | 1509411465778225153 | 2054131874778976256 | 2051938907135303681 | 二甲苯产品塔重沸炉 | F-1201 | TOP2026594N | 2026-05-14 11:31 | 4 | Q235B | 1960602315049881601 | 1 | 注：/ | 2026-05-14 | 庄军 | /opt/apphome/iipFile2024/07/03/ab2bde110956434fb404730ec2d3abbe.png | cd4080e1-4486-490c-883b-07e02afe8c60 | 3 | 材料标记 | 检查材料的原始标记，炉号、批号、原材料厂家标记。 | 原始标记，炉号、批号、原材料厂家标记清晰 | 2026-05-14 | 2026-05-14 11:31
中石化宁波镇海炼化有限公司100万吨/年甲苯择形歧化项目 | b1d26922-33a8-407f-abef-d269d04a0e9c | 1509411465778225153 | 2054131874778976256 | 2051938907135303681 | 二甲苯产品塔重沸炉 | F-1201 | TOP2026594N | 2026-05-14 11:31 | 4 | Q235B | 1960602315049881601 | 1 | 注：/ | 2026-05-14 | 庄军 | /opt/apphome/iipFile2024/07/03/ab2bde110956434fb404730ec2d3abbe.png | cd4080e1-4486-490c-883b-07e02afe8c60 | 3 | 材料标记 | 检查材料的原始标记，炉号、批号、原材料厂家标记。 | 原始标记，炉号、批号、原材料厂家标记清晰 | 2026-05-14 | 2026-05-14 11:31
中石化宁波镇海炼化有限公司100万吨/年甲苯择形歧化项目 | b1d26922-33a8-407f-abef-d269d04a0e9c | 1509411465778225153 | 2054131874778976256 | 2051938907135303681 | 二甲苯产品塔重沸炉 | F-1201 | TOP2026594N | 2026-05-14 11:31 | 4 | Q235B | 1960602315049881601 | 1 | 注：/ | 2026-05-14 | 庄军 | /opt/apphome/iipFile2024/07/03/ab2bde110956434fb404730ec2d3abbe.png | cd4080e1-4486-490c-883b-07e02afe8c60 | 3 | 材料标记 | 检查材料的原始标记，炉号、批号、原材料厂家标记。 | 原始标记，炉号、批号、原材料厂家标记清晰 | 2026-05-14 | 2026-05-14 11:31
中石化宁波镇海炼化有限公司100万吨/年甲苯择形歧化项目 | ca7472f2-4260-4175-8e29-9905e644b2c6 | 1509411465778225153 | 2054131874778976256 | 2051938907135303681 | 二甲苯产品塔重沸炉 | F-1201 | TOP2026594N | 2026-05-14 11:31 | 3 | Q235B | 1960602315049881601 | 1 | 注：/ | 2026-05-14 | 庄军 | /opt/apphome/iipFile2024/07/03/ab2bde110956434fb404730ec2d3abbe.png | 5ccbc717-ae4c-40aa-b0e3-2eb4b7a24a80 | 1 | 外观检验 | 不得存在分层、夹渣等缺陷；锈蚀、麻点、划痕等缺陷，深度不得大于该钢板厚度允许负偏差的1/2，且不大于0.5mm。 | 未见分层、夹渣等缺陷 | 2026-05-14 | 2026-05-14 11:31
中石化宁波镇海炼化有限公司100万吨/年甲苯择形歧化项目 | ca7472f2-4260-4175-8e29-9905e644b2c6 | 1509411465778225153 | 2054131874778976256 | 2051938907135303681 | 二甲苯产品塔重沸炉 | F-1201 | TOP2026594N | 2026-05-14 11:31 | 3 | Q235B | 1960602315049881601 | 1 | 注：/ | 2026-05-14 | 庄军 | /opt/apphome/iipFile2024/07/03/ab2bde110956434fb404730ec2d3abbe.png | 5ccbc717-ae4c-40aa-b0e3-2eb4b7a24a80 | 1 | 外观检验 | 不得存在分层、夹渣等缺陷；锈蚀、麻点、划痕等缺陷，深度不得大于该钢板厚度允许负偏差的1/2，且不大于0.5mm。 | 未见分层、夹渣等缺陷 | 2026-05-14 | 2026-05-14 11:31
中石化宁波镇海炼化有限公司100万吨/年甲苯择形歧化项目 | ca7472f2-4260-4175-8e29-9905e644b2c6 | 1509411465778225153 | 2054131874778976256 | 2051938907135303681 | 二甲苯产品塔重沸炉 | F-1201 | TOP2026594N | 2026-05-14 11:31 | 3 | Q235B | 1960602315049881601 | 1 | 注：/ | 2026-05-14 | 庄军 | /opt/apphome/iipFile2024/07/03/ab2bde110956434fb404730ec2d3abbe.png | 5ccbc717-ae4c-40aa-b0e3-2eb4b7a24a80 | 1 | 外观检验 | 不得存在分层、夹渣等缺陷；锈蚀、麻点、划痕等缺陷，深度不得大于该钢板厚度允许负偏差的1/2，且不大于0.5mm。 | 未见分层、夹渣等缺陷 | 2026-05-14 | 2026-05-14 11:31
中石化宁波镇海炼化有限公司100万吨/年甲苯择形歧化项目 | ca7472f2-4260-4175-8e29-9905e644b2c6 | 1509411465778225153 | 2054131874778976256 | 2051938907135303681 | 二甲苯产品塔重沸炉 | F-1201 | TOP2026594N | 2026-05-14 11:31 | 3 | Q235B | 1960602315049881601 | 1 | 注：/ | 2026-05-14 | 庄军 | /opt/apphome/iipFile2024/07/03/ab2bde110956434fb404730ec2d3abbe.png | 5ccbc717-ae4c-40aa-b0e3-2eb4b7a24a80 | 1 | 外观检验 | 不得存在分层、夹渣等缺陷；锈蚀、麻点、划痕等缺陷，深度不得大于该钢板厚度允许负偏差的1/2，且不大于0.5mm。 | 未见分层、夹渣等缺陷 | 2026-05-14 | 2026-05-14 11:31
中石化宁波镇海炼化有限公司100万吨/年甲苯择形歧化项目 | ca7472f2-4260-4175-8e29-9905e644b2c6 | 1509411465778225153 | 2054131874778976256 | 2051938907135303681 | 二甲苯产品塔重沸炉 | F-1201 | TOP2026594N | 2026-05-14 11:31 | 3 | Q235B | 1960602315049881601 | 1 | 注：/ | 2026-05-14 | 庄军 | /opt/apphome/iipFile2024/07/03/ab2bde110956434fb404730ec2d3abbe.png | 8a1fb566-82a2-4479-8cf0-222ce0a01f80 | 2 | 尺寸、数量 | 型材的厚度,并记录厚度数据。抽查数量：同一品种、同一规格抽查10%且不少于3件，每件检测3点。 | 原材料H型钢（H488*300*11*18）尺寸测量：高度：489~490mm；宽度：300~301mm；翼板厚度：17.22~18.29mm；腹板厚度：11.05~11.42mm | 2026-05-14 | 2026-05-14 11:31
中石化宁波镇海炼化有限公司100万吨/年甲苯择形歧化项目 | ca7472f2-4260-4175-8e29-9905e644b2c6 | 1509411465778225153 | 2054131874778976256 | 2051938907135303681 | 二甲苯产品塔重沸炉 | F-1201 | TOP2026594N | 2026-05-14 11:31 | 3 | Q235B | 1960602315049881601 | 1 | 注：/ | 2026-05-14 | 庄军 | /opt/apphome/iipFile2024/07/03/ab2bde110956434fb404730ec2d3abbe.png | 8a1fb566-82a2-4479-8cf0-222ce0a01f80 | 2 | 尺寸、数量 | 型材的厚度,并记录厚度数据。抽查数量：同一品种、同一规格抽查10%且不少于3件，每件检测3点。 | 原材料H型钢（H488*300*11*18）尺寸测量：高度：489~490mm；宽度：300~301mm；翼板厚度：17.22~18.29mm；腹板厚度：11.05~11.42mm | 2026-05-14 | 2026-05-14 11:31
中石化宁波镇海炼化有限公司100万吨/年甲苯择形歧化项目 | ca7472f2-4260-4175-8e29-9905e644b2c6 | 1509411465778225153 | 2054131874778976256 | 2051938907135303681 | 二甲苯产品塔重沸炉 | F-1201 | TOP2026594N | 2026-05-14 11:31 | 3 | Q235B | 1960602315049881601 | 1 | 注：/ | 2026-05-14 | 庄军 | /opt/apphome/iipFile2024/07/03/ab2bde110956434fb404730ec2d3abbe.png | 8a1fb566-82a2-4479-8cf0-222ce0a01f80 | 2 | 尺寸、数量 | 型材的厚度,并记录厚度数据。抽查数量：同一品种、同一规格抽查10%且不少于3件，每件检测3点。 | 原材料H型钢（H488*300*11*18）尺寸测量：高度：489~490mm；宽度：300~301mm；翼板厚度：17.22~18.29mm；腹板厚度：11.05~11.42mm | 2026-05-14 | 2026-05-14 11:31
中石化宁波镇海炼化有限公司100万吨/年甲苯择形歧化项目 | ca7472f2-4260-4175-8e29-9905e644b2c6 | 1509411465778225153 | 2054131874778976256 | 2051938907135303681 | 二甲苯产品塔重沸炉 | F-1201 | TOP2026594N | 2026-05-14 11:31 | 3 | Q235B | 1960602315049881601 | 1 | 注：/ | 2026-05-14 | 庄军 | /opt/apphome/iipFile2024/07/03/ab2bde110956434fb404730ec2d3abbe.png | 8a1fb566-82a2-4479-8cf0-222ce0a01f80 | 2 | 尺寸、数量 | 型材的厚度,并记录厚度数据。抽查数量：同一品种、同一规格抽查10%且不少于3件，每件检测3点。 | 原材料H型钢（H488*300*11*18）尺寸测量：高度：489~490mm；宽度：300~301mm；翼板厚度：17.22~18.29mm；腹板厚度：11.05~11.42mm | 2026-05-14 | 2026-05-14 11:31
中石化宁波镇海炼化有限公司100万吨/年甲苯择形歧化项目 | ca7472f2-4260-4175-8e29-9905e644b2c6 | 1509411465778225153 | 2054131874778976256 | 2051938907135303681 | 二甲苯产品塔重沸炉 | F-1201 | TOP2026594N | 2026-05-14 11:31 | 3 | Q235B | 1960602315049881601 | 1 | 注：/ | 2026-05-14 | 庄军 | /opt/apphome/iipFile2024/07/03/ab2bde110956434fb404730ec2d3abbe.png | 517fa136-f772-4621-ad5d-ebd09c55c344 | 3 | 材料标记 | 检查材料的原始标记，炉号、批号、原材料厂家标记。 | 原始标记，炉号、批号、原材料厂家标记清晰 | 2026-05-14 | 2026-05-14 11:31
中石化宁波镇海炼化有限公司100万吨/年甲苯择形歧化项目 | ca7472f2-4260-4175-8e29-9905e644b2c6 | 1509411465778225153 | 2054131874778976256 | 2051938907135303681 | 二甲苯产品塔重沸炉 | F-1201 | TOP2026594N | 2026-05-14 11:31 | 3 | Q235B | 1960602315049881601 | 1 | 注：/ | 2026-05-14 | 庄军 | /opt/apphome/iipFile2024/07/03/ab2bde110956434fb404730ec2d3abbe.png | 517fa136-f772-4621-ad5d-ebd09c55c344 | 3 | 材料标记 | 检查材料的原始标记，炉号、批号、原材料厂家标记。 | 原始标记，炉号、批号、原材料厂家标记清晰 | 2026-05-14 | 2026-05-14 11:31
中石化宁波镇海炼化有限公司100万吨/年甲苯择形歧化项目 | ca7472f2-4260-4175-8e29-9905e644b2c6 | 1509411465778225153 | 2054131874778976256 | 2051938907135303681 | 二甲苯产品塔重沸炉 | F-1201 | TOP2026594N | 2026-05-14 11:31 | 3 | Q235B | 1960602315049881601 | 1 | 注：/ | 2026-05-14 | 庄军 | /opt/apphome/iipFile2024/07/03/ab2bde110956434fb404730ec2d3abbe.png | 517fa136-f772-4621-ad5d-ebd09c55c344 | 3 | 材料标记 | 检查材料的原始标记，炉号、批号、原材料厂家标记。 | 原始标记，炉号、批号、原材料厂家标记清晰 | 2026-05-14 | 2026-05-14 11:31
中石化宁波镇海炼化有限公司100万吨/年甲苯择形歧化项目 | ca7472f2-4260-4175-8e29-9905e644b2c6 | 1509411465778225153 | 2054131874778976256 | 2051938907135303681 | 二甲苯产品塔重沸炉 | F-1201 | TOP2026594N | 2026-05-14 11:31 | 3 | Q235B | 1960602315049881601 | 1 | 注：/ | 2026-05-14 | 庄军 | /opt/apphome/iipFile2024/07/03/ab2bde110956434fb404730ec2d3abbe.png | 517fa136-f772-4621-ad5d-ebd09c55c344 | 3 | 材料标记 | 检查材料的原始标记，炉号、批号、原材料厂家标记。 | 原始标记，炉号、批号、原材料厂家标记清晰 | 2026-05-14 | 2026-05-14 11:31