## Sheet1
c14ff09f-ecc1-4de1-bec1-dfdcf697ae03 | 超声检验记录表 | [11 empty] | 操作
|  | 设备名称 |  | 反应器进出料换热器 |  | 设备位号 | E-35101A |  |  | 生产令号 | J24-277A
|  | 序号 | 焊缝/部位 | 检测时机 | 验收要求 | 检测比例% | 扫查方式 | 探头类型 | 最高返修次数 | 结论 | 异常问题 | 日期
| 2b473c26-4867-11f1-ab55-fa163ea94b2b | 1 | A1S | 焊后 | NB/T 47013.10-2015，II级，B级 | 100% | 垂直焊缝轴向 | 斜探头 | 0 | 合格 | 点击进入 | 2026-01-19
| 4b5c5ef0-ca7c-47fe-8dfc-96434047629b | 2 | A1、A6 | 焊后 | NB/T 47013.10-2015，II级，B级 | 100% | 垂直焊缝轴向 | 斜探头 | 0 | 合格 | 点击进入 | 2026-01-19
| 3ba6b67e-1acd-4ca7-a3cf-01ca4dc645f1 | 3 | A3、A4 | 焊后 | NB/T 47013.10-2015，II级，B级 | 100% | 垂直焊缝轴向 | 斜探头 | 0 | 合格 | 点击进入 | 2026-01-19
| dd219166-b0df-41b7-bea7-f9e456fa1665 | 4 | A2、A5 | 焊后 | NB/T 47013.10-2015，II级，B级 | 100% | 垂直焊缝轴向 | 斜探头 | 0 | 合格 | 点击进入 | 2026-01-19
| 80358b19-c535-4f16-a280-3ee44ca79883 | 5 | B4、B7 | 焊后 | NB/T 47013.10-2015，II级，B级 | 100% | 垂直焊缝轴向 | 斜探头 | 1次，B4（7-8） | 合格 | 点击进入 | 2026-01-19
| b6e4a508-219e-4f30-8baa-2c9f13a9ea82 | 6 | A7、A7A、A8、A8A | 封头成型后 | NB/T 47013.10-2015，II级，B级 | 100% | 垂直焊缝轴向 | 斜探头 | 0 | 合格 | 点击进入 | 2026-01-19
| 2c61ddf8-98d8-47b8-ac68-a862ccf012f7 | 7 | B5、B6 | 焊后 | NB/T 47013.10-2015，II级，B级 | 100% | 垂直焊缝轴向 | 斜探头 | 0 | 合格 | 点击进入 | 2026-01-19
| 99e12306-c5d6-4a07-b9a7-714e7c48e8f3 | 8 | B1 | 焊后 | NB/T 47013.10-2015，II级，B级 | 100% | 垂直焊缝轴向 | 斜探头 | 0 | 合格 | 点击进入 | 2026-01-19
| 89132e09-9c98-4b32-9c3b-6544532f46c8 | 9 | B10 | 焊后 | NB/T 47013.10-2015，II级，B级 | 100% | 垂直焊缝轴向 | 斜探头 | 0 | 合格 | 点击进入 | 2026-01-19
| 58bfd493-ad99-4af4-b927-519a6c4d964c | 10 | B2/B9 | 焊后 | NB/T 47013.10-2015，II级，B级 | 100% | 垂直焊缝轴向 | 斜探头 | 0 | 合格 | 点击进入 | 2026-01-19
| 7103b88c-a15e-4d54-93fd-c97139b8079d | 11 | B8 | 焊后 | NB/T 47013.15-2021，I级，B级 | 100% | 垂直焊缝轴向 | 斜探头 | 0 | 合格 | 点击进入 | 2026-01-19
| f395b0f5-1d2b-4595-9aca-89463c955847 | 12 | B3 | 焊后 | NB/T 47013.15-2021，I级，B级 | 100% | 垂直焊缝轴向 | 斜探头 | 0 | 合格 | 点击进入 | 2026-01-19
| d6896696-973e-41e1-afdc-90a0ade0241c | 13 | 复合板下料坡口预定线两侧50mm范围内 | 加工后 | NB/T47013.3-2023，I级 | 100% | 垂直焊缝轴向 | 斜探头 | 0 | 合格 | 点击进入 | 2026-01-19
| 61e3c971-fd5a-461f-a8f8-27fd64c00168 | 14 | A7/A7A/A7S/A8/A8A | 焊后 | NB/T 47013.3-2023，I级，B级 | 100% | 双侧 | 斜探头 | 0 | 合格 | 点击进入 | 2026-01-19
| 4db0ee59-c77d-457f-aa65-33d7f5736a24 | 15 | A1/A1S/A6 | 焊后 | NB/T 47013.3-2023，I级，B级 | 100% | 双侧 | 斜探头 | 0 | 合格 | 点击进入 | 2026-01-19
| 8d58aefb-df04-4888-a029-ef1ef23d8478 | 16 | A2~A5/B4/B7 | 焊后 | NB/T 47013.3-2023，I级，B级 | 100% | 双侧 | 斜探头 | 0 | 合格 | 点击进入 | 2026-01-19
| 6b62ce37-6417-4a54-aad9-33509c0474d9 | 17 | B18 | 焊后 | NB/T 47013.3-2023，I级，B级 | 100% | 双侧 | 斜探头 | 0 | 合格 | 点击进入 | 2026-01-19
| d9ca2146-6e5d-45a5-bee8-36e53f1c065c | 18 | A7/A7A/A8A/A8 | 封头成型后 | NB/T 47013.3-2023，I级，B级 | 100% | 双侧 | 斜探头 | 0 | 合格 | 点击进入 | 2026-01-19
| 683d0c96-38e4-45d0-a470-7572c473f26c | 19 | A10 | 焊后 | NB/T 47013.3-2023，I级，B级 | 100% | 双侧 | 斜探头 | 0 | 合格 | 点击进入 | 2026-01-19
| 74c8a3a2-495d-4a95-8a8b-954723756e4e | 20 | D2/D7 | 焊后 | NB/T 47013.3-2023，I级，B级 | 100% | 双侧 | 斜探头 | 0 | 合格 | 点击进入 | 2026-01-19
| a4de6e21-60a4-4a3b-8644-0f5b6959bcbc | 21 | B11 | 焊后 | NB/T 47013.3-2023，I级，B级 | 100% | 双侧 | 斜探头 | 0 | 合格 | 点击进入 | 2026-01-19
| c6677266-2cd3-4159-b8bd-a119a9cf8eff | 22 | A2/A3/A4/A5/B4/B7/B5/B6 | 热处理后 | NB/T 47013.3-2023，I级，B级 | 100% | 双侧 | 斜探头 | 0 | 合格 | 点击进入 | 2026-01-19
| 5b073356-811c-4c00-9cf0-b3d42548eb7c | 23 | D2/D7 | 热处理后 | NB/T 47013.3-2023，I级，B级 | 100% | 双侧 | 斜探头 | 0 | 合格 | 点击进入 | 2026-01-19
| d63e8ce0-8651-429a-9fd9-a02d815b219f | 24 | B11/B18 | 热处理后 | NB/T 47013.3-2023，I级，B级 | 100% | 双侧 | 斜探头 | 0 | 合格 | 点击进入 | 2026-01-19
| bff4db63-f20b-45e7-83ce-66d838655d20 | 25 | A9/A9A | 焊后 | NB/T 47013.3-2023，I级，B级 | 100% | 双侧 | 斜探头 | 0 | 合格 | 点击进入 | 2026-01-19
| beb4a3da-4021-444b-84a3-d414e21f4a90 | 26 | B5/B6 | 焊后 | NB/T 47013.3-2023，I级，B级 | 100% | 双侧 | 斜探头 | 0 | 合格 | 点击进入 | 2026-01-19
| 574dc016-d45c-4189-9e7f-9caf303d1dba | 27 | B5/B6 | 热处理后 | NB/T 47013.3-2023，I级，B级 | 100% | 双侧 | 斜探头 | 0 | 合格 | 点击进入 | 2026-01-19
| 2f85b117-464e-4093-9ee6-ac12f8407f19 | 28 | D1 | 焊后 | NB/T 47013.3-2023，I级，B级 | 100% | 双侧 | 斜探头 | 0 | 合格 | 点击进入 | 2026-01-19
| 9b30700e-4f2d-4d2e-b257-ee1ae95c2f47 | 29 | B1 | 焊后 | NB/T 47013.3-2023，I级，B级 | 100% | 双侧 | 斜探头 | 0 | 合格 | 点击进入 | 2026-01-19
| 4369fa2d-cebc-465e-84e1-c58d642af010 | 30 | B8 | 焊后 | NB/T 47013.3-2023，I级，B级 | 100% | 双侧 | 斜探头 | 0 | 合格 | 点击进入 | 2026-01-19
| a19ac4f5-9247-414d-942e-77f4c52c0ba7 | 31 | D5 | 焊后 | NB/T 47013.3-2023，I级，B级 | 100% | 双侧 | 斜探头 | 0 | 合格 | 点击进入 | 2026-01-19
| 73ac9299-8823-4ad3-a986-bbcdbdc66d63 | 32 | B14 | 堆焊后 | NB/T 47013.3-2023，I级，B级 | 100% | 双侧 | 斜探头 | 0 | 合格 | 点击进入 | 2026-01-19
| 80409593-491c-44e5-a7b5-ad669a4e373b | 33 | B3 | 焊后 | NB/T 47013.3-2023，I级，B级 | 100% | 双侧 | 斜探头 | 0 | 合格 | 点击进入 | 2026-01-19
| ae361022-70ac-4614-ba1f-87debeb97aa5 | 34 | D9 | 焊后 | NB/T 47013.3-2023，I级，B级 | 100% | 双侧 | 斜探头 | 0 | 合格 | 点击进入 | 2026-01-19
| 33c32e04-08cb-4900-bbcd-bef2f92e0b59 | 35 | B10 | 焊后 | NB/T 47013.3-2023，I级，B级 | 100% | 双侧 | 斜探头 | 0 | 合格 | 点击进入 | 2026-01-19
| 9964583f-71d0-4fc0-80e2-1c124945a855 | 36 | B3/B8 | 热处理后 | NB/T 47013.3-2023，I级，B级 | 100% | 双侧 | 斜探头 | 0 | 合格 | 点击进入 | 2026-01-19
| f225a10f-bb09-406c-b5c1-44a8fcc1bd1c | 37 | D1/D9/D5 | 热处理后 | NB/T 47013.3-2023，I级，B级 | 100% | 双侧 | 斜探头 | 0 | 合格 | 点击进入 | 2026-01-19
| bc732490-398e-429d-82a8-3cc2fe7f79b4 | 38 | A1/A1S/A7/A7A/A7S/B1 | 热处理后 | NB/T 47013.3-2023，I级，B级 | 100% | 双侧 | 斜探头 | 0 | 合格 | 点击进入 | 2026-01-19
| 36c98e5a-a04a-4b10-88f0-df3583fe0460 | 39 | D3 | 焊后 | NB/T 47013.3-2023，I级，B级 | 100% | 双侧 | 斜探头 | 0 | 合格 | 点击进入 | 2026-01-19
| ca0a5b23-7b10-4b6c-8656-4105dac4373e | 40 | B13（基层） | 焊后 | NB/T 47013.3-2023，I级，B级 | 100% | 双侧 | 斜探头 | 0 | 合格 | 点击进入 | 2026-01-19
| d7accf87-271b-4b76-a891-8df9645cf124 | 41 | B12（基层） | 焊后 | NB/T 47013.3-2023，I级，B级 | 100% | 双侧 | 斜探头 | 0 | 合格 | 点击进入 | 2026-01-19
| d216ebf4-e9bd-4c52-a334-b9d0313d8b42 | 42 | D3 | 热处理后 | NB/T 47013.3-2023，I级，B级 | 100% | 双侧 | 斜探头 | 0 | 合格 | 点击进入 | 2026-01-19
| 250b5163-02d2-45d1-b09b-18d760fbd5ab | 43 | D2/D7 | 水压后 | NB/T 47013.3-2023，I级，B级 | 100% | 单侧 | 斜探头 | 0 | 合格 | 点击进入 | 2026-01-19
| 5ec3b3bb-807f-41c2-a05f-73ac89834638 | 44 | A2~A5/B4/B7/B3/B8 | 水压后 | NB/T 47013.3-2023，I级，B级 | 100% | 双侧 | 斜探头 | 0 | 合格 | 点击进入 | 2026-01-19
| 4f3ffbce-2e35-43b1-9a27-6d67dea14728 | 45 | B11/B18 | 水压后 | NB/T 47013.3-2023，I级，B级 | 100% | 单侧 | 斜探头 | 0 | 合格 | 点击进入 | 2026-01-19
| a38f99f1-d89f-49da-8206-114ffa89f132 | 46 | B2/B9 | 焊后 | NB/T 47013.3-2023，I级，B级 | 100% | 双侧 | 斜探头 | 0 | 合格 | 点击进入 | 2026-01-19
| 25ed96fe-4aaf-4412-b83f-204cbb85bdf4 | 47 | B2/B9 | 热处理后 | NB/T 47013.3-2023，I级，B级 | 100% | 双侧 | 斜探头 | 0 | 合格 | 点击进入 | 2026-01-19
| c51a6179-2474-4ef7-bb01-4c8aecb1b4ff | 48 | B9/B1/B2/B10/B12~B14/A1/A6/A7~A9/A7A~A9A/A10 | 水压后 | NB/T 47013.3-2023，I级，B级 | 100% | 双侧 | 斜探头 | 0 | 合格 | 点击进入 | 2026-01-19
| 3bee4204-5ab0-4b4f-9f18-c9e4a67372dc | 49 | D1/D5/D3/D9 | 水压后 | NB/T 47013.3-2023，I级，B级 | 100% | 单侧 | 斜探头 | 0 | 合格 | 点击进入 | 2026-01-19
|  | 备注 | 注： 1.检验时机包括焊后、热处理后、耐压试验后、过渡层堆焊后、面层堆焊后、坡口加工或清根后、待堆焊面等。 2.最高返修次数，是指的同一部位的最高返修次数。 3.验收要求，例如执行标准、合格级别、执行百分比、技术等级。 4.扫查方式，例如平行焊缝轴向、垂直焊缝轴向、单侧、双侧。 5.探头类型，例如直探头、斜探头。